## Sheet1
| High Level Material | Homogeneous Material | Substances | mass_mg
0 | carrier | leadfinish | gold | 0.4584355
1 | carrier | leadfinish | nickel | 0.5233085
2 | carrier | substrate | alumina | 139.4379
3 | carrier | substrate | aluminium hydroxide | 2.07161
4 | carrier | substrate | aluminum oxide | 894.2261
5 | carrier | substrate | amorphous silica | 5.695845
6 | carrier | substrate | barium sulfate | 2.780887
7 | carrier | substrate | bismaleimide polymer | 1.089866
8 | carrier | substrate | bismethane | 1.332058
9 | carrier | substrate | bisphenol f type epoxy resin | 0.856323
10 | carrier | substrate | boron | 0.004324864
11 | carrier | substrate | calcium oxide | 5.816941
12 | carrier | substrate | calcium sulfate | 0.03892377
13 | carrier | substrate | calciumoxide | 0.4627604
14 | carrier | substrate | chromium oxide | 46.54418
15 | carrier | substrate | chromiumoxide | 5.994261
16 | carrier | substrate | copper | 0.5622323
17 | carrier | substrate | copper phthalocyanine bule | 0.01297459
18 | carrier | substrate | cu | 6.911132
19 | carrier | substrate | fiber glass | 3.252297
20 | carrier | substrate | glass fiber | 6.539194
21 | carrier | substrate | gold | 1.556951
22 | carrier | substrate | magnesium oxide | 4.653553
23 | carrier | substrate | magnesiumoxide | 0.7698257
24 | carrier | substrate | methoxymethylethoxy propanol | 0.2119183
25 | carrier | substrate | molybdenum | 9.722293
26 | carrier | substrate | nickel | 5.423379
27 | carrier | substrate | other aluminium compounds | 0.01297459
28 | carrier | substrate | other inoranic filler | 1.998087
29 | carrier | substrate | other miscellaneous substances | 0.1470454
30 | carrier | substrate | palladium | 0.03459891
31 | carrier | substrate | phenolic polymer resin, epikote 155 | 1.332058
32 | carrier | substrate | phosphorus | 0.2335426
33 | carrier | substrate | polymerized biphenyl resin | 0.3459891
34 | carrier | substrate | proprietary material-cured resin | 3.749657
35 | carrier | substrate | silicon dioxide | 46.6004
36 | carrier | substrate | talc containing no asbestiform fibers | 0.2119183
37 | carrier | substrate | talc4) | 0.220568
38 | carrier | substrate | thermosetting resin | 1.825092
39 | carrier | substrate | titandioxide | 1.535327
40 | carrier | substrate | titanium oxide | 11.63388
41 | carrier | substrate | triazine | 2.421924
42 | carrier | substrate | tungsten | 118.0601
43 | carrier | substrate | zinc hydroxide | 0.02162432
44 | carrier | substrate metal | copper | 34.95787
45 | carrier | substrate plastic | aluminiumhydroxide | 3.970225
46 | carrier | substrate plastic | bismaleimide triazine resin | 3.606936
47 | carrier | substrate plastic | glass fibre | 6.854909
48 | connection | bump | copper | 0.06075915
49 | connection | bump | silver | 0.008679879
50 | connection | bump | tin | 0.286436
51 | connection | underfill | 1,6-bisnaphthalene | 0.143218
52 | connection | underfill | additives | 0.03037958
53 | connection | underfill | amine type hardener | 0.0998186
54 | connection | underfill | bismuth compounds | 0.01301982
55 | connection | underfill | bisphenol a liquid epoxy resin | 0.05641921
56 | connection | underfill | bisphenol f liquid epoxy resin | 0.143218
57 | connection | underfill | carbon black | 0.01301982
58 | connection | underfill | silicon dioxide | 0.933087
59 | die | chip_1 | silicon | 88.7344
60 | die | chip_2 | silicon | 21.53912
61 | die | die | aluminium | 0.9113873
62 | die | die | cobalt | 0.008679879
63 | die | die | copper | 28.5351
64 | die | die | lead-borate glass | 0
65 | die | die | nickel | 1.301982
66 | die | die | polyimide | 1.614457
67 | die | die | silicon | 292.2689
68 | die | die | silicon nitride | 0.09113873
69 | die | die | silicon oxide | 5.455304
70 | die | die | silver | 0.004339939
71 | die | die | tantalum | 0.01301982
72 | die | die | tin | 0.1041585
73 | die | die | titanium | 0.09547867
74 | die | die | tungsten | 0.07377897
75 | die | die attach | epoxy resin | 2.87304
76 | die | die attach | phenol-formaldehyde polymer | 2.87304
77 | die | die attach | silicon dioxide | 22.57202
78 | encapsulation | encapsulation | silicondioxide | 0.1562378
79 | encapsulation | encapsulation | silicone resin | 1.4018
80 | encapsulation | lid | copper | 45.98166
81 | encapsulation | lid | zinc | 24.75935
82 | encapsulation | lid platings | gold | 0.02603964
83 | encapsulation | lid platings | nickel | 2.321868
84 | encapsulation | lid platings | phosphorus | 1.288962
85 | encapsulation | metal lid | 3-glycidoxypropyltrimethoxysilane | 0.07377897
86 | encapsulation | metal lid | bisphenol a diglycidyl ether resin | 8.376083
87 | encapsulation | metal lid | carbon | 0.360215
88 | encapsulation | metal lid | carbon black | 0.1388781
89 | encapsulation | metal lid | chromium | 123.4973
90 | encapsulation | metal lid | gold | 0.02603964
91 | encapsulation | metal lid | iron | 596.4335
92 | encapsulation | metal lid | manganese | 3.619509
93 | encapsulation | metal lid | methyl methacrylate crosspolymer | 0.1388781
94 | encapsulation | metal lid | nickel | 0.1128384
95 | encapsulation | metal lid | phosphorus | 0.216997
96 | encapsulation | metal lid | silicon | 2.187329
97 | encapsulation | metal lid | sulfur | 0.2300168
98 | encapsulation | metal lid | zinc oxide | 14.48672
99 | encapsulation | mold compound | carbon black | 1.223863
100 | encapsulation | mold compound | dimer acid diglycidyl ester | 0.4383339
101 | encapsulation | mold compound | epon resin 828 | 1.553698
102 | encapsulation | mold compound | epoxy resin | 8.041908
103 | encapsulation | mold compound | metal hydroxide | 1.679557
104 | encapsulation | mold compound | miscellaneous | 0
105 | encapsulation | mold compound | other miscellaneous substances | 0.5598522
106 | encapsulation | mold compound | polytetrafluoroethylene | 4.804313
107 | encapsulation | mold compound | proprietary material-other epoxy resins | 2.239409
108 | encapsulation | mold compound | proprietary material-other phenolic resins | 1.679557
109 | encapsulation | mold compound | silica vitreous 60676-86-0 | 39.02039
110 | encapsulation | mold compound | silica, vitreous [ fused silica ] | 49.54909
111 | encapsulation | mold compound | silicon dioxide cas 7631-86-9 | 7.759812
112 | encapsulation | mold compound | silicondioxide | 1.788055
113 | encapsulation | mold compound | silver | 2.491125
114 | encapsulation | mold compound | sumitomo-molding-epoxy resin a-ip | 1.553698
115 | encapsulation | mold compound | sumitomo-molding-phenol resin-ip | 1.553698
116 | encapsulation | mold compound | titandioxide | 0.07377897
117 | encapsulation | plating | cobalt | 0.1475579
118 | encapsulation | plating | gold | 0.2213369
119 | encapsulation | plating | miscellaneous | 0
120 | encapsulation | plating | nickel | 0.6509909
121 | finishing | coating | additives | 0.2734162
122 | finishing | coating | copper | 5.207927
123 | finishing | coating | filler | 0.2734162
124 | finishing | coating | gold | 0.3124756
125 | finishing | coating | nickel | 1.4452
126 | finishing | coating | silicone | 4.934511
127 | finishing | finishing | gold | 1.267262
128 | finishing | finishing | nickel | 1.4452
129 | finishing | glue | carbon black | 0
130 | finishing | glue | dicyandiamide | 0.6162714
131 | finishing | glue | dimethyl siloxane | 0.1215183
132 | finishing | glue | epoxy resin | 1.601438
133 | finishing | glue | oxirane | 0.1215183
134 | finishing | glue | silicondioxide | 0.08679879
135 | finishing | glue | silicone | 0.1301982