## Sheet1
| Homogeneous Material | Substances | Mass [mg] | Mass %
0 | bump | copper | 0.014 | 0.002655715
1 | bump | silver | 0.002 | 0.0003793878
2 | bump | tin | 0.066 | 0.0125198
3 | chip_1 | silicon | 10.223 | 1.939241
4 | chip_2 | silicon | 2.4815 | 0.4707254
18 | die | tungsten | 0.017 | 0.003224796
17 | die | titanium | 0.007333333 | 0.001391089
16 | die | tin | 0.024 | 0.004552654
14 | die | silver | 0.001 | 0.0001896939
13 | die | silicon oxide | 0.419 | 0.07948174
12 | die | silicon nitride | 0.007 | 0.001327857
15 | die | tantalum | 0.003 | 0.0005690817
10 | die | polyimide | 0.372 | 0.07056613
9 | die | nickel | 0.3 | 0.05690817
8 | die | lead-borate glass | 0 | 0
7 | die | copper | 1.64375 | 0.3118093
6 | die | cobalt | 0.002 | 0.0003793878
5 | die | aluminium | 0.105 | 0.01991786
11 | die | silicon | 22.448 | 4.258249
19 | finishing | gold | 0.292 | 0.05539062
20 | finishing | nickel | 0.333 | 0.06316807
22 | leadfinish | nickel | 0.121 | 0.02295296
21 | leadfinish | gold | 0.106 | 0.02010755
23 | lid | copper | 10.595 | 2.009807
24 | lid | zinc | 5.705 | 1.082204
38 | metal lid | zinc oxide | 3.338 | 0.6331982
37 | metal lid | sulfur | 0.053 | 0.01005378
36 | metal lid | silicon | 0.504 | 0.09560573
34 | metal lid | nickel | 0.026 | 0.004932041
33 | metal lid | methyl methacrylate crosspolymer | 0.032 | 0.006070205
32 | metal lid | manganese | 0.834 | 0.1582047
35 | metal lid | phosphorus | 0.05 | 0.009484695
30 | metal lid | gold | 0.006 | 0.001138163
29 | metal lid | chromium | 28.456 | 5.39793
28 | metal lid | carbon black | 0.032 | 0.006070205
31 | metal lid | iron | 137.429 | 26.06944
27 | metal lid | carbon | 0.083 | 0.01574459
26 | metal lid | bisphenol a diglycidyl ether resin | 1.93 | 0.3661092
25 | metal lid | 3-glycidoxypropyltrimethoxysilane | 0.017 | 0.003224796
39 | plating | cobalt | 0.034 | 0.006449593
40 | plating | gold | 0.0255 | 0.004837194
41 | plating | miscellaneous | 0 | 0
42 | plating | nickel | 0.075 | 0.01422704
43 | solder paste | antimony | 0.042 | 0.007967144
44 | solder paste | tin | 0.377 | 0.0715146
50 | solder resists | phthalocyanine blue | 0.001 | 0.0001896939
49 | solder resists | miscellaneous | 0.012 | 0.002276327
48 | solder resists | magnesiumsilicate hydrated | 0.026 | 0.004932041
45 | solder resists | amorphous silica | 0.005 | 0.0009484695
46 | solder resists | bariumsulfate | 0.158 | 0.02997164
47 | solder resists | cured resin | 0.325 | 0.06165052
81 | substrate | phosphorus | 0.054 | 0.01024347
74 | substrate | molybdenum | 1.124 | 0.2132159
75 | substrate | nickel | 0.418 | 0.07929205
76 | substrate | other aluminium compounds | 0.003 | 0.0005690817
77 | substrate | other inoranic filler | 0.462 | 0.08763858
78 | substrate | other miscellaneous substances | 0.034 | 0.006449593
79 | substrate | palladium | 0.008 | 0.001517551
80 | substrate | phenolic polymer resin, epikote 155 | 0.308 | 0.05842572
82 | substrate | polymerized biphenyl resin | 0.08 | 0.01517551
92 | substrate | zinc hydroxide | 0.005 | 0.0009484695
84 | substrate | silicon dioxide | 5.3875 | 1.021976
85 | substrate | talc containing no asbestiform fibers | 0.049 | 0.009295001
86 | substrate | talc4) | 0.051 | 0.009674389
87 | substrate | thermosetting resin | 0.422 | 0.08005083
88 | substrate | titandioxide | 0.355 | 0.06734133
89 | substrate | titanium oxide | 2.69 | 0.5102766
90 | substrate | triazine | 0.28 | 0.05311429
91 | substrate | tungsten | 13.649 | 2.589132
73 | substrate | methoxymethylethoxy propanol | 0.049 | 0.009295001
83 | substrate | proprietary material-cured resin | 0.867 | 0.1644646
72 | substrate | magnesiumoxide | 0.178 | 0.03376551
52 | substrate | aluminium hydroxide | 0.2395 | 0.04543169
70 | substrate | gold | 0.12 | 0.02276327
51 | substrate | alumina | 32.241 | 6.115921
53 | substrate | aluminum oxide | 206.764 | 39.22187
54 | substrate | amorphous silica | 0.6585 | 0.1249134
71 | substrate | magnesium oxide | 1.076 | 0.2041106
56 | substrate | bismaleimide polymer | 0.252 | 0.04780286
57 | substrate | bismethane | 0.308 | 0.05842572
58 | substrate | bisphenol f type epoxy resin | 0.198 | 0.03755939
59 | substrate | boron | 0.001 | 0.0001896939
60 | substrate | calcium oxide | 1.345 | 0.2551383
55 | substrate | barium sulfate | 0.3215 | 0.06098659
62 | substrate | calciumoxide | 0.107 | 0.02029725
63 | substrate | chromium oxide | 10.762 | 2.041486
64 | substrate | chromiumoxide | 1.386 | 0.2629157
65 | substrate | copper | 0.13 | 0.02466021
66 | substrate | copper phthalocyanine bule | 0.003 | 0.0005690817
67 | substrate | cu | 1.598 | 0.3031309
68 | substrate | fiber glass | 0.752 | 0.1426498
69 | substrate | glass fiber | 1.512 | 0.2868172
61 | substrate | calcium sulfate | 0.009 | 0.001707245
93 | substrate metal | copper | 8.083 | 1.533296
96 | substrate plastic | glass fibre | 1.585 | 0.3006648
94 | substrate plastic | aluminiumhydroxide | 0.918 | 0.174139
95 | substrate plastic | bismaleimide triazine resin | 0.834 | 0.1582047
103 | underfill | carbon black | 0.003 | 0.0005690817
97 | underfill | 1,6-bisnaphthalene | 0.033 | 0.006259899
98 | underfill | additives | 0.007 | 0.001327857
99 | underfill | amine type hardener | 0.023 | 0.00436296
100 | underfill | bismuth compounds | 0.003 | 0.0005690817
101 | underfill | bisphenol a liquid epoxy resin | 0.013 | 0.002466021
102 | underfill | bisphenol f liquid epoxy resin | 0.033 | 0.006259899
104 | underfill | silicon dioxide | 0.215 | 0.04078419